## Sheet1
| Sieve | Sieve Size (mm) | Mass Retained | % Retained | Cumulative % Retained | Percent Finer | % Passing | Sieve Mass (g) | Sieve Aggregate (g) | Fineness Modulus | ASTM C33 Finer Limit | ASTM C33 Coarse Limit
| #4 | 4.75 | 150.56 | 37.79306 | 37.79306 | 62.20694 | - | - | - | - | 100 | 100
| #10 | 2 | 62.26 | 15.62829 | 53.42136 | 46.57864 | 84.37171 | 481.84 | 482.18 | - | 100 | 95
| #20 | 0.85 | 22.26 | 5.58763 | 59.00899 | 40.99101 | 78.78408 | 450.23 | 461 | - | 100 | 80
| #40 | 0.425 | 45.26 | 11.36101 | 70.37 | 29.63 | 67.42306 | 409.3 | 453.66 | - | 85 | 50
| #60 | 0.25 | 49.76 | 12.49059 | 82.86059 | 17.13941 | 54.93248 | 402.53 | 541.6 | - | 60 | 25
| #100 | 0.106 | 32.76 | 8.223304 | 91.08389 | 8.91611 | 46.70917 | 390.26 | 619.42 | - | 30 | 5
| #200 | 0.076 | 14.76 | 3.705005 | 94.7889 | 5.211105 | 43.00417 | 319.02 | 379.52 | - | 10 | 0
| Pan | - | 20.76 | 5.211105 | 100 | 0 | 37.79306 | 498.35 | 511.87 | - | - | -
| Sum | - | 398.38 | - | - | - | - | - | - | 4.515337 | - | -
|  | Mass of Big Bowl: | 335.54 g |  |  | Mass Loss During Sieve Analysis | 0.5293383
|  | Mass of Small Bowl: | 130.24 g
Mass of Oven-Dry Specimen, M | 400.5 g